## Sheet1
霍尔效应实验
1、霍尔元件参数
| L= | 2.976 | mm = | 0.002976 | m
| b= | 3.968 | mm = | 0.003968 | m
| d= | 0.4996 | mm = | 0.0004996 | m
| J= | 4800 | GS/A = | 0.48 | T/A
2、等磁场下测量不等位电势Vσ
|  | Is(mA) | V(-Is) | V(+Is) | V平均
|  | 0.1 | 15.07 | 15.07 | 15.07
3、励磁电流Im=0.45mA时，测量不同工作电流下霍尔电压
| Im | 0.45 | A
| B=Im*J | 0.216 | T | k=Vh/Is= | 2.65
| Is(mA) | V(+Im,+Is) | V(-Im,+Is) | V(+Im,-Is) | V(-Im,-Is) | Vh平均(mV)
| 0.5 | -1.41 | 1.1 | 1.4 | -1.39 | 1.325
| 1 | -2.81 | 2.8 | 2.8 | -2.79 | 2.8
| 1.5 | -4.21 | 4.2 | 4.2 | -4.19 | 4.2
| 2 | -5.62 | 5.61 | 5.6 | -5.59 | 5.605
| 2.5 | -7.02 | 7.01 | 7 | -6.99 | 7.005
| 3 | -8.42 | 8.41 | 8.4 | -8.39 | 8.405
| 3.5 | -9.82 | 9.81 | 9.8 | -9.78 | 9.8025
| 4 | -11.22 | 11.21 | 11.2 | -11.19 | 11.205
| 4.5 | -12.62 | 12.61 | 12.6 | -12.59 | 12.605
4、工作电流Is=4.5mA时，测量不同工作电流下霍尔效应
| Is | 4.5 | mA |  | J= | 0.48 | T/A
| Im(A) | V(+Im,+Is) | V(-Im,+Is) | V(+Im,-Is) | V(-Im,-Is) | Vh平均(mV) | B(T)
| 0.05 | -1.29 | 1.28 | 1.28 | -1.27 | 1.28 | 0.024
| 0.1 | -2.7 | 2.69 | 2.7 | -2.69 | 2.695 | 0.048
| 0.15 | -4.12 | 4.11 | 4.11 | -4.09 | 4.1075 | 0.072
| 0.2 | -5.54 | 5.53 | 5.53 | -5.52 | 5.53 | 0.096
| 0.25 | -6.95 | 6.94 | 6.94 | -6.93 | 6.94 | 0.12
| 0.3 | -8.36 | 8.36 | 8.36 | -8.35 | 8.3575 | 0.144
| 0.35 | -9.77 | 9.77 | 9.77 | -9.76 | 9.7675 | 0.168
| 0.4 | -11.2 | 11.19 | 11.18 | -11.17 | 11.185 | 0.192
| 0.45 | -12.62 | 12.61 | 12.6 | -12.59 | 12.605 | 0.216
5、计算结果
霍尔系数 | Rh= | (Vh*d)/(Is*B) | 0.006502433 | m^3/C
载流子类型 | V(+Im,Is)>0 |  | P
载流子浓度 | n= | 1/(Rh*e) | 9.5998e+20 | /m^3
电导率 | σ= | (Is*L)/(V*b*d) | 9.961519 | (Ω*m)^-1
载流子迁移率 | μ= | σ*Rh | 0.06477411 | m^2/(V*s)